## Sheet1
Temperature(°C) | Time(min) | Delta L(µm)
34.54 | 13.6 | 2.08
39.54 | 14.6 | 2.78
44.54 | 15.36 | 3.51
49.54 | 15.99 | 4.24
54.54 | 16.55 | 5.02
59.54 | 17.05 | 5.79
64.54 | 17.52 | 6.58
69.54 | 17.96 | 7.38
74.54 | 18.38 | 8.17
79.54 | 18.78 | 8.98
84.54 | 19.17 | 9.78
89.54 | 19.54 | 10.6
94.54 | 19.91 | 11.41
99.54 | 20.27 | 12.22
104.54 | 20.62 | 13.06
109.54 | 20.97 | 13.89
114.54 | 21.32 | 14.72
119.54 | 21.67 | 15.55
124.54 | 22.01 | 16.38
129.54 | 22.35 | 17.22
134.54 | 22.7 | 18.08
139.54 | 23.04 | 18.93
144.54 | 23.39 | 19.79
149.54 | 23.74 | 20.65
154.54 | 24.09 | 21.53
159.54 | 24.44 | 22.4
164.54 | 24.8 | 23.28
169.54 | 25.16 | 24.16
174.54 | 25.53 | 25.05
179.54 | 25.9 | 25.94
184.54 | 26.28 | 26.84
189.54 | 26.67 | 27.73
194.54 | 27.06 | 28.63
199.54 | 27.46 | 29.54
204.54 | 27.87 | 30.46
209.54 | 28.28 | 31.38
214.54 | 28.7 | 32.31
219.54 | 29.13 | 33.23
224.54 | 29.57 | 34.16
229.54 | 30.01 | 35.11
234.54 | 30.46 | 36.07
239.54 | 30.92 | 37.02
244.54 | 31.39 | 37.98
249.54 | 31.86 | 38.95
254.54 | 32.34 | 39.93
259.54 | 32.82 | 40.91
264.54 | 33.31 | 41.9
269.54 | 33.81 | 42.9
274.54 | 34.31 | 43.91
279.54 | 34.81 | 44.95
284.54 | 35.31 | 45.98
289.54 | 35.82 | 47.02
294.54 | 36.34 | 48.08
299.54 | 36.85 | 49.13
304.54 | 37.37 | 50.2
309.54 | 37.88 | 51.28
314.54 | 38.4 | 52.37
319.54 | 38.92 | 53.45
324.54 | 39.44 | 54.55
329.54 | 39.96 | 55.67
334.54 | 40.48 | 56.79
339.54 | 41 | 57.92
344.54 | 41.51 | 59.05
349.54 | 42.03 | 60.2
354.54 | 42.55 | 61.37
359.54 | 43.06 | 62.55
364.54 | 43.57 | 63.75
369.54 | 44.08 | 64.96
374.54 | 44.6 | 66.18
379.54 | 45.11 | 67.42
384.54 | 45.62 | 68.67
389.54 | 46.13 | 69.94
394.54 | 46.64 | 71.21
399.54 | 47.15 | 72.51
404.54 | 47.66 | 73.83
409.54 | 48.18 | 75.16
414.54 | 48.68 | 76.49
419.54 | 49.19 | 77.84
424.54 | 49.7 | 79.21
429.54 | 50.21 | 80.62
434.54 | 50.71 | 82.04
439.54 | 51.22 | 83.5
444.54 | 51.73 | 84.97
449.54 | 52.23 | 86.47
454.54 | 52.74 | 88
459.54 | 53.25 | 89.55
464.54 | 53.76 | 91.14
469.54 | 54.26 | 92.76
474.54 | 54.77 | 94.41
479.54 | 55.27 | 96.09
484.54 | 55.78 | 97.82
489.54 | 56.29 | 99.6
494.54 | 56.79 | 101.41
499.54 | 57.3 | 103.28
504.54 | 57.81 | 105.2
509.54 | 58.31 | 107.17
514.54 | 58.82 | 109.22
519.54 | 59.33 | 111.33
524.54 | 59.84 | 113.53
529.54 | 60.34 | 115.82
534.54 | 60.85 | 118.22
539.54 | 61.35 | 120.75
544.54 | 61.86 | 123.42
549.54 | 62.36 | 126.27
554.54 | 62.86 | 129.35
559.54 | 63.37 | 132.75
564.54 | 63.87 | 136.57
569.54 | 64.38 | 141.07
574.54 | 64.89 | 146.81
579.54 | 65.4 | 164.97
584.54 | 65.91 | 170.95
589.54 | 66.41 | 171.45
594.54 | 66.91 | 171.77
599.54 | 67.41 | 172.02
604.54 | 67.91 | 172.24
609.54 | 68.42 | 172.43
614.54 | 68.93 | 172.59
619.54 | 69.44 | 172.73
624.54 | 69.94 | 172.86
629.54 | 70.45 | 172.98
634.54 | 70.95 | 173.09
639.54 | 71.45 | 173.19
644.54 | 71.96 | 173.27
649.54 | 72.47 | 173.35
654.54 | 72.97 | 173.42
659.54 | 73.47 | 173.47
664.54 | 73.98 | 173.51
669.54 | 74.48 | 173.56
674.54 | 74.98 | 173.61
679.54 | 75.49 | 173.66
684.54 | 76 | 173.68
689.54 | 76.5 | 173.72
694.54 | 77.01 | 173.75
699.54 | 77.51 | 173.77
704.54 | 78.21 | 173.65